## Sheet2
| Anode material | Cathode material | Microbial composition | Fuel/substrate | Suggested mechanism | Energy output | References
2 | 2D monolayer graphene sheet | Glass slide coated with a layer of Cr/Au or Ti/Pt | Mixed community – Geobacter spp., enriched | – | Cytochrome c activity | 8,840 W m⁻³ | [174]
1 | 3D few-layer graphene macroporous scaffolds | Glass slide coated with a layer of Cr/Au or Ti/Pt | Mixed community – Geobacter spp., enriched | – | Cytochrome c activity | 11,200 W m⁻³ | [174]
3 | Carbon felt | Activated carbon, carbon black, and PVDF binder | Aerobic mixed community | ‘High strength’ wine wastewater | – | 750 ± 70 mW m⁻² | [262]
4 | Carbon felt | Graphite felt | Anaerobic mixed community | Sludge from domestic wastewater | – | 7.07 mW m⁻² | [161]
5 | Carbon felt | Graphite felt | Anaerobic mixed community | Sludge from domestic wastewater | – | 2.34 mW m⁻² | [161]
6 | Carbon cloth | Carbon cloth/carbon felt | Mixed community | – | Direct contact-mediated nanowires | 3.5 A m⁻² | [107]
7 | Graphite felt | Graphite felt | R. ferrireducens | – | Direct contact-mediated nanowires | 0.57 mA m⁻² / 620 mV | [165]
8 | Graphite foam | Graphite foam | R. ferrireducens | – | Direct contact-mediated nanowires | 74 mA m⁻² / 445 mV | [165]
9 | Multilayer graphene coating on stainless steel electrode | Carbon paper | E. coli | Glucose | – | 2668 mW m⁻² | [174]
10 | Reduced graphene oxide (particles) | Carbon cloth | Mixed community | Anaerobic sludge from wastewater | – | 3.6 W m⁻³ | [172]
11 | Activated carbon modified electrode | Carbon cloth | Mixed community | Anaerobic sludge from wastewater | – | 1.7 W m⁻³ | [172]
12 | Reduced graphene oxide (sheets) | Carbon cloth | Mixed community | Anaerobic sludge from wastewater | – | 2.7 W m⁻³ | [172]
13 | Glassy carbon coated with MWCNTs | Glassy carbon | Shewanella oneidensis | Glucose | – | 90.4 µA cm⁻² | [184]
14 | MWCNTs with hydroxyl groups | Carbon cloth coated with platinum | Mixed community | Glucose | – | 167 mW m⁻² | [184]
15 | Carbon paper | Carbon paper coated with Pt catalyst | Geobacter spp. | Lactate | – | 52 ± 4.75 mW m⁻² | [262]
16 | Carbon paper | Carbon paper containing Pt catalyst | Delataproteobacterium | Marine sediment in acetate | – | 14 mW m⁻² | [265]
17 | Graphite | Carbon paper containing Pt catalyst | Betaproteobacteria | Ethanol | – | 40 ± 2 mW m⁻² | [267]
18 | Carbon paper | Carbon paper | E. coli | Sewage sludge | – | 152 mW m⁻² | [89]
19 | Graphite with Mn⁴⁺ | Graphite coated with porcelain | Mixed community | Glucose | – | 91 mW m⁻² | [264]
20 | Graphite plates | Graphite plates | Mixed community | Glucose | – | 283 mW m⁻² | [264]
21 | Carbon electrode (graphite/PTFE) | Graphite plates | Mixed community | Glucose | – | 48 mW m⁻² | [274]
22 | Non-wet-proof carbon paper | Non-wet-proof carbon paper | Mixed community | Cellulose | – | 188 mW m⁻² | [270]
23 | Carbon paper with CNTs | Graphite plate | Mixed community | Glucose | – | 122 mW m⁻² | [272]
24 | Teflon-treated carbon fiber paper | Carbon cloth coated with Pt catalyst | Mixed community | Glucose | – | 15.2 mW m⁻² | [272]
25 | Teflon-treated carbon fiber paper | Graphite | Mixed community | Glucose | – | 3.6 W m⁻² | [274]
26 | Graphite fibre brush anodes | 30 wt% wet-proofed carbon cloth (type B – 1B, E-TEK) | Mixed community | 1 g L⁻¹ acetate in 50 mM phosphate buffer | – | 1430 mW m⁻² | [275]
27 | Reduced graphene oxide and polyaniline nanofibers coated onto carbon cloth | Carbon felt | Mixed community | Anaerobic sludge | – | 1390 mW m⁻² | [276]
28 | Reduced graphene oxide coated onto carbon cloth | Carbon felt | Mixed community | Anaerobic sludge | – | 1003 mW m⁻² | [276]
29 | Three-dimensional (3D) reduced graphene oxide-nickel foam anode | Carbon cloth | Mixed community | Anaerobic sludge | – | 468 mW m⁻² / 661 mW m⁻² | [277]
30 | Hierarchically porous chitosan/vacuum stripped graphene scaffold | Carbon cloth | Shewanella oneidensis MR-1 | 25 mL solution of 50 mM ferricyanide in PBS | Endogenous phenazine mediator | 1530 mW m⁻² | [278]
31 | Multilayer graphene – sponge composite anode | Carbon cloth electrode coated with platinum catalyst | Mixed community | Waste water with glucose | Nanowires observed by SEM – direct transfer | 1.57 W m⁻² | [279]
32 | Multilayer graphene with iron tetrasulfonphthalocyanine (FeTsPc) | FeTsPc-graphene cathode | E. coli | Culture medium (PBS, peptone, NaCl, beef powder) | – | 817 mW m⁻² | [280]
33 | Nitrogen-doped graphene | Carbon paper coated with Pt/C or nitrogen | Mixed community | Activated sludge | – | 776 ± 12 mW m⁻² | [281]
34 | 1-(3-aminopropyl)-3-methylimidazolium bromide functionalized graphene nanosheets | Carbon paper | Shewanella oneidensis MR-1 | 18 mM lactate substrate | Outer membrane cytochrome proteins and redox mediators | 601 mW m⁻² | [282]
35 | Carbon paper | Carbon paper | Shewanella oneidensis MR-1 | 18 mM lactate substrate | Outer membrane cytochrome proteins and redox mediators | 142 mW m⁻² | [282]
36 | Graphene nanosheets coated onto carbon paper | Carbon paper | Shewanella oneidensis MR-1 | 18 mM lactate substrate | Outer membrane cytochrome proteins and redox mediators | 203 mW m⁻² | [282]
37 | Carbon paper | Carbon paper | Mixed community | Anaerobic sludge, with glucose | Direct electron transfer | 182 mW m⁻² | [283]
38 | Layer by layer addition of graphene monolayers onto carbon paper | Carbon paper | Mixed community | Anaerobic sludge, with glucose | Direct electron transfer | 368 mW m⁻² | [283]
39 | MnO₂ treated graphite felt | Carbon felt | Mixed community | Sludge and sediment with sodium acetate | – | 83 mW m⁻² | [283]
40 | Platinum-loaded carbon cloth | Carbon-cloth electrode containing Pt catalyst | Mixed community | Waste water with glucose substrate | – | 262 ± 10 mW m⁻² | [88]
41 | Platinum-loaded carbon cloth | Carbon cloth | Geobacter metallireducens | Acetate | – | 38 mW m⁻² | [282]
42 | Crumpled graphene coating on carbon cloth electrodes | Carbon cloth | Mixed community | Sodium acetate | – | 3300 mW m⁻² | [172]
43 | Carboxyl graphene coated onto stainless steel fiber felt | Carbon felt | Mixed community | Acetate | – | 2143 mW m⁻² | [285]
44 | Carboxyl graphene coated onto carbon cloth | Graphite rods | Mixed community | Domestic waste water – Glucose | – | 1018 mW m⁻² | [286]
45 | Graphene micro-sheets electrochemically exfoliated onto carbon cloth | Carbon cloth coated with Pt catalyst | E. coli | Sodium acetate – sludge | – | 2850 mW m⁻² | [286]
46 | Graphene oxide coated onto carbon cloth | Carbon cloth | P. aeruginosa | Glucose | Electron shuttle – pyocyanin | 52.5 mW m⁻² | [159]
47 | Polyaniline/graphene foam coated onto carbon cloth | Carbon cloth | S. oneidensis | Lactate | – | 768 mW m⁻² | [270]
48 | Polypyrrole/oxidised graphene coated onto graphite felt | Carbon felt | S. oneidensis | Lactate | – | 1326 mW m⁻² | [288]
49 | MnO₂/functionalised graphene nanosheets | Stainless steel net with gas diffusion layers and catalyst layer | Mixed community | Anaerobic sludge – Acetate | – | 2083 mW m⁻² | [289]
50 | Graphene oxide/SnO₂ composites coated onto graphite | Platinum rod | E. coli | Glucose | – | 1624 mW m⁻² | [290]
51 | MWCNTs coated onto carbon cloth | Carbon cloth coated with CNTs and Pt catalyst | Mixed community | Domestic wastewater – Acetate | – | 65 mW m⁻² | [291]
52 | Graphene/TiO₂ composites coated onto carbon paper | Carbon paper | S. oneidensis | Lactate | – | 1060 mW m⁻² | [292]
53 | Graphene oxide/CNTs coated onto hydrogel | Carbon cloth | E. coli | Glucose | – | 434 mW m⁻² | [293]